## Technical Specifications
HINDUSTAN AERONAUTICS LIMITED Aerospace Composites Division (Formerly known as Composite Manufacturing Division) Marathahalli Post Bangalore - 560 037 INDIA
Scope of Work (Technical Bid)
Name of Work: Supply of Epoxy tooling Board.
( No Prices should be mentioned in this document)
Tender ref.: HC/IMM/PUR2/C423LCA-290/2021
Name of the Vendor/ Firm:
Your Quotation Ref No.:
Sl. No. | Description | Quantity in Numbers. | Essential / Desirable | Vendor's Compliance
I | EPOXY TOOLING BOARDS 50 MM SPEC.: BM5055/LAB975/WB-0691 or Equivalent WORKING TEMPERATURE: >110 deg C | 110 Nos | Essential
A | Specification for Epoxy Tooling Boards
Sl No | Properties | Value | Unit
1 | Hardness | 65-80 | Shore D
2 | Flexual strength | > 30 | Mpa
3 | Compressive module | 2200-3200 | Mpa
4 | Compressive strength | 50-75 | Mpa
5 | Coefficient thermal expansion | 35-50 | 10 -6 K -1
6 | Density | 0.72-0.85 | g/cm3
7 | Heaat resitance | 130-140 | Deg C
8 | Dimension (L) mm | 1500-1550 | mm
9 | Dimension (W) mm | 500-610 | mm
10 | Deflection Tempreture | > 95 | Deg C | `
Note: Vendor to submit Certificate of Confirmity for complying to dimensional, mechanical & thermal properties as per values mention in above table.
B | Inspection Criteria for acceptance of epoxy tooling boards at ACD
1 | Dimension (LxWxT) in mm
2 | Hardness
C | Material to be delivered in Staggered Quantity:
1 | 1st Batch : 50 Nos within 3-4 months after placement of PO
2 | 2nd Batch : 60 Nos after 6-8 months after 1st batch delivery / on as and when required basis after intimation from HAL whichever is earlier.
Sl. No. | Description | Quantity in Numbers. | Essential / Desirable
II | EPOXY TOOLING BOARDS 100 MM SPEC.: BM5055/LAB975/WB-0691 or Equivalent WORKING TEMPERATURE: >110 deg C | 410 Nos | Essential
A | Specification for Epoxy Tooling Boards
Sl No | Properties | Value | Unit
1 | Hardness | 65-80 | Shore D
2 | Flexual strength | > 30 | Mpa
3 | Compressive module | 2200-3200 | Mpa
4 | Compressive strength | 50-75 | Mpa
5 | Coefficient thermal expansion | 35-50 | 10 -6 K -1
6 | Density | 0.72-0.85 | g/cm3
7 | Heaat resitance | 130-140 | Deg C
8 | Dimension (L) mm | 1500-1550 | mm
9 | Dimension (W) mm | 500-610 | mm
10 | Deflection Tempreture | > 95 | Deg C
Note: Vendor to submit Certificate of Confirmity for complying to dimensional, mechanical & thermal properties as per values mention in above table.
B | Inspection Criteria for acceptance of epoxy tooling boards at ACD
1 | Dimension (LxWxT) in mm
2 | Hardness
C | Material to be delivered in Staggered Quantity:
1 | 1st Batch : 150 Nos within 3-4 months after placement of PO
2 | 2nd Batch : 260 Nos after 6-8 months after 1st batch delivery / on as and when required basis after intimation from HAL whichever is earlier.